## 1 Model equations
Component 1 / 2 / 3 / 5 model equations extracted so far
"Verified (page image)" = I read the equation from the page image. "Verified in text" = I read it from the extracted text. "Located" = equation found but not yet transcribed exactly. Nothing here is taken from memory alone.
Area | Module | Equation (as written in source) | Variables / meaning | Source (paper, eq. no.) | Verification | Use in our model
Thermodynamics | Saturation index | SI = log10( IAP / Ksp ) | IAP = ion activity product; Ksp = solubility product (function of T, P, ionic strength) | 2-09 (SPE-204373), text definition (experiments section) | Verified in text | Scale driving force; also the "measurement" that links brine chemistry to the hidden scale state
Thermodynamics | Equilibrium concentration | Ceq = concentration at SI = 0 (computed with ScaleSoftPitzer in the source) | Ceq for Ba2+/SO4 2- or Ca2+/alkalinity at given T, P, brine | 2-09 p.9; 1-12 (ScaleSoftPitzer 2019) | Verified in text | Needs a Pitzer-based solver; open option: PHREEQC (used in 2-02, 2-15)
Thermodynamics | Barite / calcite reactions | Ba2+ + SO4 2- -> BaSO4 ; Ca2+ + 2HCO3- -> CaCO3 + H2CO3 | 1 mol solid removes 1 mol Ba and 1 mol SO4; 1 mol CaCO3 removes 1 mol Ca and 2 mol alkalinity | 2-09, Eq. 14-15 | Verified (page image) | Stoichiometry for the mass balance
Transport | Coupled-ion diffusivity | D_couple = ¦za zb¦ Da Db / ( ¦za¦ Da + ¦zb¦ Db ) | Da, Db single-ion diffusivities; z = charges | 2-09, Eq. 2 | Verified (page image) | Needed for Sc and Sh
Transport | Single-ion diffusivity (Stokes-Einstein) | D_a/b = kB T / ( 6 pi mu r_a/b ) | kB Boltzmann; mu viscosity; r hydration radius | 2-09, Eq. 3 | Verified (page image) | T-dependence of D
Transport | Sherwood, laminar (developing) | Sh = 3.66 + 0.0668 Gz / ( 1 + 0.04 Gz^(2/3) ) | Gz = (d/l) Re Sc; Re = rho v d / mu; Sc = mu / (rho D) | 2-09, Eq. 4-5 (Hausen 1943) | Verified (page image) | Mass-transfer coefficient, Re < 2300
Transport | Sherwood, turbulent | Sh = (f/8)(Re-1000) Sc / ( 1 + 12.7 (f/8)^(1/2) (Sc^(2/3) - 1) ); f = 1/(0.79 ln Re - 1.64)^2 | f friction factor | 2-09, Eq. 6-7 (Gnielinski 1976) | Verified (page image) | Re > 3100
Transport | Sherwood, transitional + roughness | Churchill-type f(Re, eps/d) and blended Sh (see source for the full expression) | eps = effective surface roughness | 2-09, Eq. 8-9 (Churchill 1977) | Located; copy exact form from p.6 | Smooth laminar-to-turbulent coverage, 2300 < Re < 3100
Transport | Graetz-Nusselt (laminar, averaged) | Sh = k_avg d / D = 1.62 ( Re Sc d / L )^(1/3) | k_avg mean diffusion-controlled rate constant; L tube length | 1-12, Eq. 12 | Verified in text | Cross-check of the Sherwood module
Transport / deposition | Axial concentration profile (plug flow, wall sink) | C(x) = Ceq + (C0 - Ceq) exp( -kd A / Q ) | C0 inlet conc.; A wall area up to x; Q flow rate; kd deposition rate constant | 1-12, Eq. 16 | Verified in text (partial; the paper line is split) | Core state equation along the pipe
Transport / deposition | Deposition mass-transfer coefficient from tube data | Ceff = Ceq + ( C0 - Ceq ) exp( - kr pi d l / Q ) | Ceff effluent conc.; d ID; l length; kr (cm/s) deposition coefficient | 2-09, Eq. 13 | Verified (page image) | Same as above for a tube; kr -> kr(Sh) when diffusion-controlled
Kinetics | Nucleation rate (classical nucleation theory) | I = exp( -16 pi V^2 sigma^3 NA / ( 3 R^3 T^3 (ln Omega)^2 ) ) x pre-factor (D/d^5 type) | V molar volume; sigma_NL interfacial energy; Omega supersaturation ratio; D, d diffusion and ion diameter | 1-12, Eq. 11 | Located; pre-factor layout garbled in text, copy from p.6 of the paper | Induction time, Phase 1 of the two-phase picture
Kinetics | Induction time vs. SI | log(t_ind) = f(SI, T) (empirical form fitted in 1-15; Eq. 5 in 1-06 uses log ts = T - 3B (1/(log ST))^2 + A) | ST scaling tendency; A, B fitted constants | 1-15 (SI, T in text); 1-06, Eq. 5 | Partial: form seen, constants not yet extracted | Delay before first layer forms; link to flow via laminar-sublayer stability
Kinetics | Laminar-sublayer burst time | Burst frequency independent of Re (Re < 13000); characteristic time ~ mu / (rho u*^2), u* = sqrt(tau/rho) | u* shear velocity; tau wall shear stress | 2-09, Eq. 10 (Blackwelder & Haritonidis 1983) | Located; copy exact form from p.7 | Critical-Re criterion: first layer survives only if t_ind < burst time
Kinetics | Surface coverage (Avrami / Kolmogorov type) | S(t) = 1 - exp( -S_ext(t) ) | S_ext extended coverage (crystal growth without overlap) | 1-07, Eq. 1 | Verified in text | Surface coverage state of the wall
Kinetics / MIC | Langmuir kink-site adsorption (inhibitor) | theta = (Vm - V)/Vm = Keq Cinh / (1 + Keq Cinh) = ( kr,0 - kr,inh ) / kr,0 -> 1/theta = (1/Keq)(1/Cinh) + 1 | theta site coverage; Keq (ppm^-1); Cinh inhibitor conc.; kr,0 rate without inhibitor | 2-09, Eq. 11-12 (after Lu et al. 2019 = 1-07) | Verified (page image) | Inhibitor efficiency law: kr(Cinh) = kr,0 / (1 + Keq Cinh)... see note 1
Kinetics / MIC | Minimum inhibitor dosage | Dosage chosen so that kr,inh gives the required protection time or maximum thickness rate (no closed form given in the text I read) | - | 2-09 abstract / inhibitor section | Described, not derived | MIC constraint of the MPC
Deposit / porosity | Kozeny-Carman permeability | k/phi = ( phi^3-type form )/( Fs tau Rg ... ) (full form in the appendix) | phi porosity; tau tortuosity; Fs shape factor; Rg grain radius | 2-06, Appendix A, Eq. A-1 to A-10 | Located; copy from appendix | Only if the pipe model is extended to porous media / near-wellbore
Thermodynamics | FeCO3 solubility product with T and ionic strength | log Ksp = -59.3498 - 0.041377 T_K - 2.1963/T_K + 24.5724 log T_K + 2.518 I^0.5 - 0.657 I | T_K temperature (K); I ionic strength = 1/2 sum(ci zi^2) | 1-01 (Barker 2018), Eq. 21 and 24 (Sun & Nesic unified form) | Verified in text | Template for how Ksp(T, I) enters SI for Fe scales; the same structure is needed for CaCO3, BaSO4, SrSO4
Kinetics | FeCO3 precipitation rate (semi-empirical) | R = (A/V) exp(A0 - E/(R T)) Ksp (S-1)(1-1/S) [Sun & Nesic column: A0 = 28.2, E = 64.9 kJ/mol]; other authors use (S-1)^2 | A/V crystal surface area over solution volume; S saturation ratio; Arrhenius constants A0, E | 1-01, comparison table of four rate expressions (section 4) | Partly verified: table layout is garbled in the text, so check which column holds which constants | Template for an Arrhenius x (S-1)^n growth law; BaSO4/CaCO3 versions to be taken from 1-12, 1-07 and 2-05
Sensor / measurement | Pressure drop due to BaSO4 deposition (empirical) | (PD + 0.6)^0.5 = 7.180 + 9.369 A - 1.955 B - 1.927 A B + 3.392 A^2 + 0.874 B^2 | A injection time (min); B injection rate (mL/min); PD pressure drop (kPa); R2 = 97.0%. Factors are probably coded values from the response-surface design: confirm in the paper | 3-07 (Khormali & Ahmadi 2023), model fitting section | Verified in text; coded vs real units not confirmed | Empirical dP sensor model for tube-blocking tests; not a physical law
Kinetics / MIC (concept) | Mechanism caveat for inhibitor models | No equations. The review argues that calcium masking/chelation, crystal-habit change and zeta potential explain inhibition less than commonly assumed | - | 3-16 (Popov et al. 2026), highlights and abstract | Verified (abstract only) | Supports using a surface-adsorption (Langmuir, kink-site) law with sub-stoichiometric dosing, as 2-09, rather than a stoichiometric chelation model
Thermodynamics | Ksp from Gibbs energy (eNRTL framework) | ln Ksp = -dG0/(R T) = ln[ (gamma_M x_M)^nu+ (gamma_X x_X)^nu- ] (saturated solution) | dG0 Gibbs energy of the solid; gamma activity coefficients; x saturation mole fractions | 5-05 (Honarparvar 2017), Eq. 1-2 | Verified (page image) | Thermodynamic basis of SI; the paper builds it for BaSO4 in NaCl/BaCl2/Na2SO4 brines
Thermodynamics | Ksp vs temperature and pressure | ln Ksp = A + B/T + C ln T + D T + E (P - Pref)/Pref | Pref = 0.1 MPa; A-E fitted per salt (paper Table 5) | 5-05, Eq. 3 | Verified (page image) | Compact Ksp(T,P) for the state model; constants for BaSO4 are in that paper
Thermodynamics | Activity coefficients (eNRTL) | ln gamma_i = (1/RT) (d(n G_ex)/d n_i)_T,P,nj; G_ex = G_ex,PDH + G_ex,lc; tau_ij = C_ij + D_ij/T + E_ij [ (Tref - T)/T + ln(T/Tref) ] | PDH Pitzer-Debye-Huckel long-range; lc local-composition; Tref = 298.15 K | 5-05, Eq. 4-6 | Verified (page image) | Needed if we compute IAP ourselves; 5-05 states this model is in the ASPEN property databank (v8.8), which is the link to the ASPEN option
Kinetics | BaSO4 induction time (empirical, ScaleSoftPitzer) | log(t_ind) = 1.52 - 10.87/SI - 895.7/T + 5477/(SI T) + 0.829 [Ca2+] + 0.225 log([Ba2+]/[SO4 2-]) | SI barite saturation index; T in K; [Ca2+] molal; t_ind in s | 1-15 (Crystal Growth & Design 2021), Eq. 2 | Verified (page image); re-check digits against the PDF before coding | Phase-1 delay before deposition; compare with laminar-sublayer burst time (2-09)
Transport | Poiseuille velocity profile (pipe) | u(r) = -(R^2/(4 mu)) (dP/dx) (1 - r^2/R^2) = 2 V_avg (1 - r^2/R^2) | R pipe radius; mu viscosity; dP/dx pressure gradient | 1-15, Eq. 3 | Verified (page image) | Laminar velocity field and boundary-layer thickness
Kinetics / transport | Temperature-dependent mass-transfer (deposition) coefficient | Kr = alpha fd exp( -psi (1/T - 1/293) ); fd = 0 for t <= tau; fd = 1 - exp(-t/tau) for t > tau | alpha constant; psi = Ea/R (9950 K in their CaSO4 case); tau lag time (16 s); T in K | 2-02 (Shabani 2020), Eq. 7-8 with Table 1 | Verified (page image, zoomed) | Simple Arrhenius deposition law with an induction-time ramp; easy to calibrate for EKF
Transport / deposition | Species balance with reaction sink (dimensionless, 1D pipe) | dC_Ca/dt + u dC_Ca/dx + R_Ca = 0; dC_SO4/dt + u dC_SO4/dx + R_SO4 = 0 | C concentrations; u velocity; R reaction/deposition rate term | 2-02, Eq. 11-12 | Verified (page image) | Core 1D PDE for the dissolved species
Deposit | Scale growth | ds/dt = R_CaSO4 | s dimensionless deposit thickness; R deposition rate | 2-02, Eq. 13 | Verified (page image) | Deposit-thickness state for the filter
Heat | Fluid energy balance in the wellbore | rho_w C_w (dT/dt + u dT/dx) = k_w d2T/dx2 + q_v; heat loss q_v from total thermal resistance R_T (formation, pipe and scale layers in series) | k_w conductivity; q_v heat flux per volume; R_T series resistance | 2-02, Eq. 9-10 and 14 | Verified (page image) | Temperature profile feeds Ksp(T) and the rate law; scale layer insulates, a feedback to include
Kinetics | Mineral dissolution/precipitation rate (reactive transport) | R = A k PROD(a_i^n_i) ( IAP/Ksp - 1 ) | A reactive surface area (m2/g); k rate constant (mol/m2/s); a_i activities; n_i dependence exponents | 2-05 (Li 2021), Eq. 2 | Verified (page image) | General rate law; only the product A*k matters in their sensitivity analysis, a hint for parameter estimation
Transport | Effective diffusion in a porous medium (Archie) | D_eff = D0 phi^m | phi porosity; m cementation exponent (1.3-2.5) | 2-05, Eq. 1 | Verified (page image) | Only for porous-medium (near-wellbore/shale) extensions
Wellbore coupling | Coupled flow + geochemistry scheme | Per time step: solve velocity, pressure/holdup and energy; transport elements (Na, Ca, Cl, S, H, O); pass concentrations to IPhreeqc for equilibrium; update deposit and fluid properties; iterate with fugacity equality f_i(oil) = f_i(gas) = f_i(water) | - | 2-15 (Shirdel/Abouie 2017), model development and Fig. 2, Eq. 5 | Verified (page image): workflow, no closed-form rate equation | Architecture for combining a hydraulics solver with a geochemical solver, as our HYSYS+Python option would
Note 1: 2-09 Eq. 11 defines theta = Keq Cinh/(1+Keq Cinh) = (kr0 - kr)/kr0, which gives kr = kr0 / (1 + Keq Cinh). Check this rearrangement against the paper before using it.

## 2 Paper x ingredient
Keyword hit counts per paper (top page in brackets). Higher count = read this paper for that ingredient. Counts are a screening aid, not proof the paper contains the equation.
File | Title | Year | Thermo: SI / saturation index | Thermo: Ksp(T,P) / activity (Pitzer, Debye-Hückel) | Thermo: Geochem solver (PHREEQC, ScaleSoft, OLI) | Kinetics: Nucleation / induction time | Kinetics: Crystal growth rate law | Kinetics: Surface coverage / Avrami | Transport: Transport: Sherwood / mass-transfer coeff | Transport: Flow: Re / turbulence / wall shear | Transport: Advection-dispersion / reactive transport PDE | Transport: Deposit thickness / porosity-permeability | Kinetics & MIC: Inhibitor: MIC / efficiency / adsorption | Kinetics: Arrhenius / activation energy | Other: ML / data-driven
1-01_2018_A_review_of_iron_carbonate | A review of iron carbonate (FeCO3) formation in the oil and gas industry | 2018 | 33 [p.30] | 78 [p.5] |  | 18 [p.16] | 6 [p.18] | 1 | 1 | 8 [p.29] |  | 24 [p.24] | 1 | 1
1-02_2024_Examining_the_factors_that_impact | Examining the factors that impact the formation of barite scale in water injection operations: experimental study and quantification of scale formation | 2024 |  |  | 1 | 3 |  |  |  | 5 [p.12] |  | 1
1-03_2016_Surface_inorganic_scale_formation_in | Surface inorganic scale formation in oil and gas industry: As adhesion and deposition processes | 2016 | 6 [p.10] |  | 1 | 13 [p.11] | 2 | 1 |  | 41 [p.8] | 4
1-04_2018_The_early_stages_of_FeCO3 | The early stages of FeCO3 scale formation kinetics in CO2 corrosion | 2018 | 40 [p.8] | 9 [p.2] |  | 3 | 2 | 20 [p.6] | [5 empty] | 1
1-05_2017_In_situ_SRXRD_study_of | In situ SR-XRD study of FeCO3 precipitation kinetics onto carbon steel in CO2-containing environments: The influence of brine pH | 2017 | 39 [p.40] | 12 [p.19] | 1 | 17 [p.35] | 11 [p.35] | 16 [p.13] |  |  |  | 10 [p.26]
1-06_2021_Experimental_and_modelling_approach_to | Experimental and modelling approach to investigate the mechanisms of formation damage due to calcium carbonate precipitation in carbonate reservoirs | 2021 | 77 [p.3] | 22 [p.3] | 29 [p.6] | 29 [p.12] | 2 |  |  |  | 3 | 90 [p.10] | 1
1-07_2016_Kinetics_study_of_barium_sulphate | Kinetics study of barium sulphate surface scaling and inhibition with a once-through flow system | 2016 | 59 [p.8] |  | 2 | 5 [p.7] | 1 | 23 [p.8] |  |  |  |  | 22 [p.18]
1-08_2023_Preparation_and_Performance_Study_of | Preparation and Performance Study of Microemulsion Acid for Comprehensive Plugging Removal in Carbonate Reservoir | 2023 |  |  | 1 |  | 21 [p.9] |  | 6 [p.10] |  | 1 | 9 [p.13]
1-09_2016_Fast_evaluation_of_inhibitors_for | Fast evaluation of inhibitors for calcium carbonate scale based on pH continuous measurements in jar test at high salinity condition | 2016 | 24 [p.3] | 15 [p.3] | 6 [p.3] | 2 | [6 empty] | 1
1-10_2025_A_comprehensive_study_of_impact | A comprehensive study of impact of solid particles on scaling formation and inhibition in oilfield water | 2025 | 1 |  |  | 9 [p.2] | 6 [p.7] |  |  | 1 |  |  | 5 [p.8] | 3
1-11_2021_Realtime_monitoring_of_electrochemically_induced | Real-time monitoring of electrochemically induced calcium carbonate depositions: Kinetics and mechanisms | 2021 |  |  |  |  | 14 [p.5] | 15 [p.7] |  | 2 |  | 24 [p.7]
1-12_2020_Kinetics_of_Barium_Sulfate_Deposition | Kinetics of Barium Sulfate Deposition and Crystallization Process in the Flowing Tube | 2020 | 33 [p.8] | 6 [p.4] | 5 [p.3] | 12 [p.8] | 50 [p.9] |  | 14 [p.9] | 1 |  | 2
1-13_2024_Study_on_the_effect_of | Study on the effect of particles in oilfield produced water on the deposition process of CaCO3 | 2024 |  |  |  | 4 | 12 [p.4]
1-14_2018_Experimental_investigation_of_the_effect | Experimental investigation of the effect of silica nanoparticles on the kinetics of barium sulfate scaling during water injection process | 2018 | 1 | [7 empty] | 1 | 59 [p.6] | 1
1-15_2021_Nucleation_and_Crystallization_Kinetics_of | Nucleation and Crystallization Kinetics of Barium Sulfate in the Hydrodynamic Boundary Layer: An Explanation of Mineral Deposition | 2021 | 26 [p.4] | 5 [p.2] | 4 | 59 [p.1] | 2 |  | 1 | 27 [p.6]
2-01_2017_Deposition_of_Inorganic_Carbonate_Sulfate | Deposition of Inorganic Carbonate, Sulfate, and Sulfide Scales on Antifouling Surfaces in Multiphase Flow | 2017 | 10 [p.39] | 8 [p.31] |  | 7 [p.41] | 1 | 3 |  | 33 [p.30] | 3
2-02_2020_A_reactive_transport_approach_for | A reactive transport approach for modeling scale formation and deposition in water injection wells | 2020 | 3 | 4 | 24 [p.5] |  |  |  | 12 [p.3] |  | 5 [p.5] | 16 [p.12] |  | 2
2-03_2017_Barite_scale_formation_and_inhibition | Barite scale formation and inhibition in laminar and turbulent flow: A rotating cylinder approach | 2017 | 31 [p.5] | 19 [p.3] | 2 | 2 | 3 |  | 2 | 112 [p.9] |  | 3 | 10 [p.10]
2-04_2023_Controls_on_Barite_BaSO4_Precipitation | Controls on Barite (BaSO4) Precipitation in Unconventional Reservoirs | 2023 | 5 [p.9] | 34 [p.2] | 5 [p.15] | 2 | 23 [p.2] |  |  | 2 | 8 [p.12] | 2 | 2
2-05_2021_Global_Sensitivity_Analysis_of_a | Global Sensitivity Analysis of a Reactive Transport Model for Mineral Scale Formation During Hydraulic Fracturing | 2021 | 11 [p.10] | 13 [p.4] |  | 1 | 5 [p.12] |  |  |  | 18 [p.16] | 60 [p.12] |  |  | 1
2-06_2021_A_new_coupled_model_for | A new coupled model for permeability-impairment prediction because of mineral scale deposition in water-injection wells | 2021 |  |  | 27 [p.2] | [5 empty] | 1 | 68 [p.1]
2-07_2016_Scale_formation_and_control_under | Scale formation and control under turbulent conditions | 2016 | 16 [p.5] | 2 | 2 | 1 |  |  |  | 77 [p.2] |  |  | 3
2-08_2017_The_effect_of_turbulence_on | The effect of turbulence on mineral scale control in oilfield | 2017 | 53 [p.9] | 14 [p.9] | 9 [p.9] | 4 |  |  |  | 74 [p.2] | 1 |  | 1 |  | 2
2-09_2021_Novel_Mineral_Scale_Deposition_Model | Novel Mineral Scale Deposition Model Under Different Flow Conditions with or Without Scale Inhibitors | 2021 | 16 [p.4] | 7 [p.3] | 2 | 17 [p.8] | 2 |  | 18 [p.6] | 44 [p.12] |  | 2 | 11 [p.12]
2-10_2021_Implication_of_Turbulent_Flow_Induced | Implication of Turbulent Flow Induced by Gas Lift on Strontium Sulphate Scale Formation and Control Within Production Tubing | 2021 | 24 [p.4] | [6 empty] | 55 [p.2] | 1 | 1 | 3
2-11_2017_On_the_hydrodynamic_aspects_of | On the hydrodynamic aspects of the carbonate scale formation process in high flow rate wells | 2017 | 1 |  | 2 |  | 4 |  | 1 | 46 [p.7] | 26 [p.14]
2-12_2016_Modelling_CaCO3_scale_in_CO2 | Modelling CaCO3 scale in CO2 water alternating gas CO2-WAG processes | 2016 | 2 | 37 [p.11] | [6 empty] | 11 [p.3]
2-13_2024_Methodology_to_Evaluate_Calcite_Scale | Methodology to Evaluate Calcite Scale Inhibitors Under Turbulent Flow for Subsea Oilfield Production Applications | 2024 | 9 [p.4] | [5 empty] | 7 [p.3] | 52 [p.1] | 1 | 4 | 19 [p.5]
2-14_2024_Strategic_Scale_Mitigation_for_Oil | Strategic Scale Mitigation for Oil Wells with a Low Basic Sediment and Water | 2024 | [7 empty] | 2 | 1 | 1
2-15_2017_Comprehensive_Modeling_of_Scale_Deposition | Comprehensive Modeling of Scale Deposition by Use of a Coupled Geochemical and Compositional Wellbore Simulator | 2017 | 17 [p.17] | 37 [p.16] | 110 [p.4] |  |  |  | 5 [p.15] | 6 [p.16] | 3 | 25 [p.9] |  | 2
3-07_2023_Prediction_of_barium_sulfate_precipitation | Prediction of barium sulfate precipitation in dynamic tube blocking tests and its inhibition for waterflooding application using response surface methodology | 2023 | 13 [p.4] |  | 9 [p.4] | [5 empty] | 1 | 107 [p.12] | 6 [p.6] |  | 2
3-16_2026_Some_misconceptions_about_scale_inhibition | Some misconceptions about scale inhibition mechanisms: A review | 2026 | 10 [p.14] | 13 [p.14] |  | 23 [p.14] | 1 |  |  |  | 8 [p.25] |  | 8 [p.24]
5-01_2019_Effect_of_salinity_and_ion | Effect of salinity and ion type on formation damage due to inorganic scale deposition and introducing optimum salinity | 2019 | 24 [p.3] | 27 [p.11] | 14 [p.12] | [5 empty] | 1 | 3
5-02_2017_Iron_sulfide_scale_management_in | Iron sulfide scale management in High-H2S and -CO2 carbonate reservoirs | 2017 | 1 | 8 [p.4] | [7 empty] | 2 |  |  | 1
5-03_2025_Coupling_Well_Log_Data_with | Coupling Well Log Data with Chemical Thermodynamic Modeling for Predicting Mineral Precipitation Along the Wellbore Depth Profile | 2025 | 7 [p.10] | 9 [p.10] | 2 |  | 1 |  |  |  |  | 5 [p.7]
5-04_2025_Advanced_Scale_Removal_in_a | Advanced Scale Removal in a Non-Injective Well Using Custom Jetting Tools and Chelating Chemistry | 2025 | 1 |  |  |  | 1 |  |  |  | 1 | 3
5-05_2017_Comprehensive_thermodynamic_modeling_of_saline | Comprehensive thermodynamic modeling of saline water with electrolyte NRTL model: A study on aqueous Ba2+-Na+-Cl--Sa42- quaternary system | 2017 | 1 | 44 [p.2] | [10 empty] | 15 [p.5]
5-06_2022_Minimizing_the_Barite_Scale_in | Minimizing the Barite Scale in Carbonate Formations during the Filter Cake Removal Process | 2022 | 2 |  |  |  | 1 |  |  |  |  | 28 [p.3]
5-07_2023_Chelating_Chemicals_A_Solution_to | Chelating Chemicals: A Solution to End the Battle with Calcium Sulfate Scale | 2023 | 4 |  |  |  | 2 |  |  | 1 |  | 1 |  |  | 1
5-08_2024_Impact_of_High_Calcium_Concentrations | Impact of High Calcium Concentrations on Barite Scale Prediction Under High Temperature and High Pressure Conditions | 2024 | 12 [p.7] | 33 [p.4] | 9 [p.7] | [6 empty] | 1
5-10_2019_Numerical_Simulation_of_Scale_Formation | Numerical Simulation of Scale Formation for Injection-Production Units in Oil Reservoirs | 2019 | 13 [p.4] | 12 [p.4] | [7 empty] | 31 [p.4] | 1
5-11_2020_Mineral_solubility_measurement_and_prediction | Mineral solubility measurement and prediction under high pressure, high temperature reservoir conditions | 2020 |  | 1
5-12_2023_Study_on_deposit_formation_model | Study on deposit formation model in sulfide-containing natural gas environment | 2023 | 7 [p.2] | 23 [p.5] | 1

## 3 Status & gaps
Item | Status / next action
Papers read for this matrix | 43 PDFs text-scanned by keyword (component 1: 15, 2: 15, 3: 2, 5: 11). 2-09 was read in detail (equations from page images); 3-07, 3-16 and 1-01 were read in part; 1-12, 1-07, 1-15 and 1-06 partly in text. Previously: only 2-09 was read in detail (equations from page images); 1-12, 1-07, 1-15 and 1-06 were partly read in text; the rest are keyword-screened only.
1-01 (FeCO3 review) | Re-downloaded and scanned. Gives Ksp(T, I) and Arrhenius rate forms for FeCO3 (Fe scales are in Mujahed scope).
3-07 and 3-16 | Downloaded. 3-07 is an empirical pressure-drop correlation (useful as a sensor model); 3-16 is a mechanism review with no equations. Neither gives an inhibitor dose-response law: that still comes from 2-09 (Langmuir) and 1-07.
Component 5 (ML thermodynamics) | Mostly field/lab studies, few model equations. 5-05 (thermodynamic model of saline brines) and 5-10, 5-12 (deposit-formation models) are the ones worth reading next.
Backbone paper | 2-09 covers all three areas (thermodynamics -> flow-dependent mass transfer -> Langmuir inhibitor effect). Reconstruct our model around it, then fill gaps from 1-12, 1-07, 2-15 and 2-05.
Papers read from page images | 2-09, 2-15, 2-05, 2-02, 1-15, 5-05 (equation pages). Still keyword-screened only: 1-12, 1-07 (partly in text), 2-03, 2-04, 2-06, 2-07, 2-08, 2-10, 2-11, 2-12, 5-10, 5-12, 5-01 and the rest.
ASPEN link | 5-05 builds its BaSO4/BaCl2/Na2SO4 eNRTL model in the ASPEN framework, so ASPEN Plus/HYSYS could supply the thermodynamics (Ksp, activities). It does not supply the kinetics or deposition; those still come from the literature equations.
Not yet covered | Hidden-state dynamics for the EKF/UKF (thickness, coverage), MPC inhibitor constraint, and sensor equations. These come after the physics modules.